## Sheet1
concentration | deposition | spin_cationg_speed | sheet_resistance | transmittance
0.363 | 30 | 2000 | 5.5 | 61.3
0.363 | 30 | 3000 | 8.3 | 70.8
0.363 | 30 | 4000 | 15.8 | 85.6
0.363 | 30 | 5000 | 23 | 86.8
0.363 | 30 | 6000 | 28.8 | 89
0.297 | 30 | 2000 | 18.5 | 82.9
0.297 | 30 | 3000 | 30.5 | 88.7
0.297 | 30 | 4000 | 39.5 | 88.6
0.297 | 30 | 5000 | 50.3 | 88.6
0.297 | 30 | 6000 | 74.3 | 89.1
0.242 | 30 | 2000 | 20.3 | 88.1
0.242 | 30 | 3000 | 46 | 89.6
0.242 | 30 | 4000 | 46 | 89.1